## Sheet1
pH | C0 | Dosage | Temp | Time | Qe
5 | 50 | 0.5 | 25 | 180 | 92.34
5 | 50 | 1 | 25 | 180 | 48.26
5 | 50 | 1.5 | 25 | 180 | 32.68
5 | 50 | 2 | 25 | 180 | 24.76
5 | 50 | 3 | 25 | 180 | 16.64
3 | 50 | 0.5 | 25 | 180 | 74.69
4 | 50 | 0.5 | 25 | 180 | 84.99
5 | 50 | 0.5 | 25 | 180 | 93.71
6 | 50 | 0.5 | 25 | 180 | 96.09
7 | 50 | 0.5 | 25 | 180 | 92.32
8 | 50 | 0.5 | 25 | 180 | 88.27
9 | 50 | 0.5 | 25 | 180 | 84.11
10 | 50 | 0.5 | 25 | 180 | 75.38
6 | 50 | 0.5 | 25 | 0 | 0
6 | 50 | 0.5 | 25 | 1 | 33.35
6 | 50 | 0.5 | 25 | 2 | 55.27
6 | 50 | 0.5 | 25 | 5 | 71.68
6 | 50 | 0.5 | 25 | 10 | 79.44
6 | 50 | 0.5 | 25 | 15 | 83.75
6 | 50 | 0.5 | 25 | 20 | 83.86
6 | 50 | 0.5 | 25 | 30 | 83.94
6 | 50 | 0.5 | 25 | 45 | 84.02
6 | 50 | 0.5 | 25 | 60 | 84.12
6 | 50 | 0.5 | 25 | 90 | 85.13
6 | 50 | 0.5 | 25 | 120 | 87.1
6 | 50 | 0.5 | 25 | 150 | 91.19
6 | 50 | 0.5 | 25 | 180 | 96.09
6 | 50 | 0.5 | 25 | 240 | 97.9
6 | 50 | 0.5 | 25 | 300 | 98.7
6 | 10 | 0.5 | 25 | 180 | 19.82
6 | 15 | 0.5 | 25 | 180 | 29.52
6 | 20 | 0.5 | 25 | 180 | 39.04
6 | 25 | 0.5 | 25 | 180 | 48.32
6 | 30 | 0.5 | 25 | 180 | 57.76
6 | 35 | 0.5 | 25 | 180 | 67.2
6 | 40 | 0.5 | 25 | 180 | 76.86
6 | 45 | 0.5 | 25 | 180 | 86.54
6 | 50 | 0.5 | 25 | 180 | 96.54
6 | 80 | 0.5 | 25 | 180 | 131.76
6 | 100 | 0.5 | 25 | 180 | 142.36
6 | 150 | 0.5 | 25 | 180 | 151.98
6 | 200 | 0.5 | 25 | 180 | 157.02
6 | 10 | 0.5 | 35 | 180 | 19.82
6 | 15 | 0.5 | 35 | 180 | 29.52
6 | 20 | 0.5 | 35 | 180 | 39.04
6 | 25 | 0.5 | 35 | 180 | 48.32
6 | 30 | 0.5 | 35 | 180 | 57.76
6 | 35 | 0.5 | 35 | 180 | 67.2
6 | 40 | 0.5 | 35 | 180 | 76.86
6 | 45 | 0.5 | 35 | 180 | 86.54
6 | 50 | 0.5 | 35 | 180 | 96.54
6 | 80 | 0.5 | 35 | 180 | 131.76
6 | 100 | 0.5 | 35 | 180 | 142.36
6 | 150 | 0.5 | 35 | 180 | 151.98
6 | 200 | 0.5 | 35 | 180 | 157.02
6 | 10 | 0.5 | 45 | 180 | 19.82
6 | 15 | 0.5 | 45 | 180 | 29.6
6 | 20 | 0.5 | 45 | 180 | 39.08
6 | 25 | 0.5 | 45 | 180 | 48.48
6 | 30 | 0.5 | 45 | 180 | 57.94
6 | 35 | 0.5 | 45 | 180 | 67.36
6 | 40 | 0.5 | 45 | 180 | 76.98
6 | 45 | 0.5 | 45 | 180 | 86.68
6 | 50 | 0.5 | 45 | 180 | 96.62
6 | 80 | 0.5 | 45 | 180 | 135
6 | 100 | 0.5 | 45 | 180 | 150.02
6 | 150 | 0.5 | 45 | 180 | 161.96
6 | 200 | 0.5 | 45 | 180 | 164.98

## 正交实验
pH | C0(mg/L) | Dosage(g/L) | Temp(℃) | Time（h） | Qe(mg/g)
4 | 50 | 0.5 | 25 | 120 | 78.39
4 | 50 | 1.5 | 35 | 180 | 32.11
4 | 50 | 3 | 45 | 60 | 14.48
4 | 100 | 0.5 | 35 | 120 | 155.27
4 | 100 | 1.5 | 45 | 180 | 62.96
4 | 100 | 3 | 25 | 60 | 26.52
4 | 200 | 0.5 | 45 | 120 | 205.76
4 | 200 | 1.5 | 25 | 180 | 77.95
4 | 200 | 3 | 35 | 60 | 35.52
6 | 50 | 0.5 | 35 | 120 | 91.33
6 | 50 | 1.5 | 45 | 180 | 37.03
6 | 50 | 3 | 25 | 60 | 15.6
6 | 100 | 0.5 | 45 | 120 | 179.05
6 | 100 | 1.5 | 25 | 180 | 67.83
6 | 100 | 3 | 35 | 60 | 30.9
6 | 200 | 0.5 | 25 | 120 | 221.68
6 | 200 | 1.5 | 35 | 180 | 90.82
6 | 200 | 3 | 45 | 60 | 40.96
8 | 50 | 0.5 | 45 | 120 | 85.47
8 | 50 | 1.5 | 25 | 180 | 32.38
8 | 50 | 3 | 35 | 60 | 14.75
8 | 100 | 0.5 | 25 | 120 | 156.54
8 | 100 | 1.5 | 35 | 180 | 64.13
8 | 100 | 3 | 45 | 60 | 28.92
8 | 200 | 0.5 | 35 | 120 | 209.61
8 | 200 | 1.5 | 45 | 180 | 84.99
8 | 200 | 3 | 25 | 60 | 35.81